## PS
Géomembrane neuve |  | 24011 PS |  |  | 24011-2 PS
| Force (N) | Enfoncement (mm) |  | Force (N) | Enfoncement (mm)
F1 (N) | 336.23 | 21.7489 | F1 (N) | 338.17 | 21.4003
F2 (N) | 327.57 | 21.4362 | F2 (N) | 330.92 | 21.3214
F3 (N) | 336.87 | 21.6505 | F3 (N) | 329.09 | 21.2446
F4 (N) | 335.88 | 21.7125 | F4 (N) | 329.66 | 21.3298
F5 (N) | 328.37 | 21.4182 | F5 (N) | 328.59 | 21.3174
F6 (N) | 333.94 | 21.5232 | F6 (N) | 313.1 | 20.7621
F7 (N) | 331.46 | 21.4125 | F7 (N) | 324.47 | 21.0846
F8 (N) | 319.78 | 21.1851 | F8 (N) | 330.8 | 21.5796
F9 (N) | 323.56 | 21.4246 | F9 (N) | 328.21 | 21.4262
F10 (N) | 308.57 | 21.9531 | F10 (N) | 323.72 | 21.4777
moy (N) = | 328.223 | 21.54648 | moy (N) = | 327.673 | 21.29437
Ecart-type F (N) = | 8.946699 | 0.220418 | Ecart-type F (N) = | 6.462294 | 0.2299455
Géomembrane T |  | T1 PS |  |  | T2 PS |  |  | T3 PS |  |  | T4 PS
| Force (N) | Enfoncement (mm) |  | Force (N) | Enfoncement (mm) |  | Force (N) | Enfoncement (mm) |  | Force (N) | Enfoncement (mm)
F1 (N) | 355.83 | 22.9088 | F1 (N) | 326.76 | 21.2357 | F1 (N) | 349.12 | 22.8299 |  | 315.9 | 21.1217
F2 (N) | 342.98 | 21.9413 | F2 (N) | 310.66 | 20.2983 | F2 (N) | 328.06 | 21.2118 |  | 326.12 | 21.7355
F3 (N) | 352.02 | 22.8677 | F3 (N) | 319.29 | 21.3503 | F3 (N) | 317.99 | 20.9764 |  | 319.51 | 21.3877
moy (N) = | 350.2767 | 22.5726 | Fmax moy (N) = | 318.9033 | 20.96143 | Fmax moy (N) = | 331.7233 | 21.6727 | Fmax moy (N) = | 320.51 | 21.41497
Ecart-type F (N) = | 6.600003 | 0.5471079 | Ecart-type F (N) = | 8.056962 | 0.5771418 | Ecart-type F (N) = | 15.88503 | 1.009053 | Ecart-type F (N) = | 5.182866 | 0.3078071
Géomembrane P |  | P1 PS |  |  | P2 PS |  |  | P6 PS |  |  | P4 PS |  |  | P8 PS
| Force (N) | Enfoncement (mm) |  | Force (N) | Enfoncement (mm) |  | Force (N) | Enfoncement (mm) |  | Force (N) | Enfoncement (mm) |  | Force (N) | Enfoncement (mm)
F1 (N) | 349.69 | 21.9147 | F1 (N) | 326.58 | 21.306 |  | 401.45 | 23.2186 |  | 392.18 | 23.0065 |  | 333.98 | 21.6756
F2 (N) | 344.12 | 21.569 | F2 (N) | 351.49 | 23.0787 |  | 348.23 | 22.5675 |  | 344.31 | 21.6348 |  | 329.32 | 21.3418
F3 (N) | 405.43 | 23.8099 | F3 (N) | 350.64 | 23.2416 |  | 333.85 | 21.9723 |  | 338.29 | 21.6861 |  | 323.63 | 21.3398
moy (N) = | 366.4133 | 22.4312 | Fmax moy (N) = | 342.9033 | 22.5421 | Fmax moy (N) = | 361.1767 | 22.58613 | Fmax moy (N) = | 358.26 | 22.10913 | Fmax moy (N) = | 328.9767 | 21.4524
Ecart-type F (N) = | 33.904 | 1.206436 | Ecart-type F (N) = | 14.14281 | 1.073588 | Ecart-type F (N) = | 35.61112 | 0.6233589 | Ecart-type F (N) = | 29.52939 | 0.7775655 | Ecart-type F (N) = | 5.183535 | 0.1932995
Géomembrane E2 |  | E2 PS |  |  | E5 PS |  |  | E8 PS
| Force (N) | Enfoncement (mm) |  | Force (N) | Enfoncement (mm) |  | Force (N) | Enfoncement (mm)
F1 (N) | 413.2 | 24.1247 | F1 (N) | 331.84 | 21.1448 |  | 309.1 | 20.3203
F2 (N) | 400.61 | 22.9035 | F2 (N) | 349.5 | 22.3434 |  | 320.01 | 21.0427
F3 (N) | 353.16 | 23.147 | F3 (N) | 329.66 | 21.6695 |  | 343.62 | 22.487
moy (N) = | 388.99 | 23.39173 | Fmax moy (N) = | 337 | 21.71923 | Fmax moy (N) = | 324.2433 | 21.28333
Ecart-type F (N) = | 31.66179 | 0.6463383 | Ecart-type F (N) = | 10.88006 | 0.6008457 | Ecart-type F (N) = | 17.64507 | 1.103211
Géomembrane E1 |  | E1 PS |  |  | E7 PS
| Force (N) | Enfoncement (mm) |  | Force (N) | Enfoncement (mm)
F1 (N) | 363.04 | 23.4724 | F1 (N) | 331.23 | 21.7554
F2 (N) | 355.61 | 22.8401 | F2 (N) | 318.6 | 21.0497
F3 (N) | 352.28 | 23.1682 | F3 (N) | 294.84 | 20.331
moy (N) = | 356.9767 | 23.16023 | Fmax moy (N) = | 314.89 | 21.04537
Ecart-type F (N) = | 5.508651 | 0.3162253 | Ecart-type F (N) = | 18.4765 | 0.7122099

## TU
Géomembrane neuve |  | (2024) |  |  | (2025)
| Force (N) | Allongement à Fmax (mm) |  | Force (N) | Allongement à Fmax (mm)
F1 (N) | 143.5749 | 83.37819 | F1 (N) | 135.5129 | 83.04087
F2 (N) | 135.1929 | 78.98618 | F2 (N) | 136.0702 | 82.49111
F3 (N) | 139.3509 | 79.40975 | F3 (N) | 132.2518 | 81.2863
F4 (N) | 143.6104 | 83.61167 | F4 (N) | 134.1604 | 83.21821
F5 (N) | 142.8905 | 82.22282 | F5 (N) | 130.8441071 | NA
Fmax moy (N) = | 140.9239 | 81.52172 | Fmax moy (N) = | 133.7679 | 82.50912
Géomembrane |  | T6 TU |  |  | T5 TU
| Force (N) | Allongement à Fmax (mm) |  | Force (N) | Allongement à Fmax (mm)
F1 (N) | 140.0375 | 82.68208 | F1 (N) | 139.8086 | NA
F2 (N) | 142.648 | 86.31808 | F2 (N) | 140.5326 | 82.8975
F3 (N) | 141.3727 | 83.41143 | F3 (N) | 140.8108 | 76.11366
F4 (N) | 141.187 | 84.23835 | F4 (N) | 138.1551 | 80.08275
F5 (N) | 140.9912 | 83.11844 | F5 (N) | 135.0784 | 78.52936
F6 (N) | 141.449 | 83.38048 | F6 (N) | 139.0457 | 80.91089
F7 (N) | 139.9612 | 80.66494 | F7 (N) | 138.0157 | 79.8935
Fmax moy (N) = | 141.0924 | 83.40197 | Fmax moy (N) = | 138.7781 | 79.73794
Géomembrane P |  | P7 TU |  |  | P3 TU
| Force (N) | Allongement à Fmax (mm) |  | Force (N) | Allongement à Fmax (mm)
F1 (N) | 137.2909 | 79.41628 | F1 (N) | 134.02 | 79.321
F2 (N) | 138.8168 | 80.95185 | F2 (N) | 136.83 | 81.262
F3 (N) | 137.0621 | 80.33917 | F3 (N) | 134.2 | 80.48
F4 (N) | 135.3454 | 78.67401 | F4 (N) | 134.09 | 79.698
F5 (N) | 143.7378 | 84.56414 | F5 (N) | 134.85 | 80.185
F6 (N) | 140.1652 | 81.71109 | F6 (N) | 136.3 | 81.021
F7 (N) | 144.7296 | 85.46305 | F7 (N) | 133.06 | 77.859
Fmax moy (N) = | 139.5926 | 81.58851 | Fmax moy (N) = | 134.7643 | 79.97514
Géomembrane E |  | E3 TU |  |  | E6 TU
| Force (N) | Allongement à Fmax (mm) |  | Force (N) | Allongement à Fmax (mm)
F1 (N) | 138.7003 | 80.79237 | F1 (N) | 134.53 | 78.088
F2 (N) | 138.0539 | 81.13708 | F2 (N) | 134.54 | 80.59
F3 (N) | 140.9912 | 83.18018 | F3 (N) | 134.54 | 78.66
F4 (N) | 138.3522 | 80.39374 | F4 (N) | 138.85 | 82.58
F5 (N) | 142.4789 | 84.27917 | F5 (N) | 137.24 | 81.357
F6 (N) | 141.3727 | 83.11775 | F6 (N) | 133.17 | 78.197
F7 (N) | 140.9912 | 82.32997 | F7 (N) | 140.29 | 82.614
Fmax moy (N) = | 140.1343 | 82.17575 | Fmax moy (N) = | 136.1657 | 80.298
Géomembrane E4 |  | E4 TU
| Force (N) | Allongement à Fmax (mm)
F1 (N) | 141.449 | 84.36302
F2 (N) | 135.8414 | 80.5233
F3 (N) | 139.6561 | 84.92088
F4 (N) | 138.0157 | 81.55632
F5 (N) | 138.4354 | 81.52837
F6 (N) | 135.9939 | 79.05473
F7 (N) | 136.8203 | 81.71527
Fmax moy (N) = | 138.0302 | 81.9517